## Settings & Parameters
METER PARIO
PARTICLE SIZE DISTRIBUTION ¦ BJS_HZN1_SINREM_1
PARAMETERS
Sample Data
Sample Name | BJS_HZN1_SINREM_1
File Name | C:\Users\Biofisica\Desktop\PARIO_runs_excel\PARIO_OK\BJS_HZN1_SINREM_1.xlsx
Duration | 12
Counter for Homogenization | 60
Volume of suspension | 1
Particle Density | 2.65
Mass of Particles | 49.03
Mass of Dispersant | 5
Sieve Data
Particle size class | Min [µm] | Max [µm] | Value [%] | cum. Value [-] | Weight [-]
VC | 1000 | 2000 | 0.29 | 0.9971 | 1
C | 500 | 1000 | 0.87 | 0.9884 | 1
M | 250 | 500 | 6.24 | 0.9289 | 1
F | 100 | 250 | 13.05 | 0.8071 | 1
VF | 50 | 100 | 9.06 | 0.7789 | 1
Meta Data
Serial Number | 246
Firmware Version | 1.4
Software Version | 71
PSDFIT Version | 119
Start of measurement | 2019-09-03 18:33
Stop of measurement | 2019-09-04 06:33
Duration of measurement | 11:59
Temperature Range | 1,7 °C
Temperature Mean | 19,8 °C
Advanced Settings
rel. WeightP | 1
rel. WeightF | 1
TCRIT | 20
Liquid Expansion | 1.3
Soil Classification
Used Soil Classification | US Soil Taxonomy
Created | <Date>

## Sieve Data
METER PARIO
PARTICLE SIZE DISTRIBUTION ¦ BJS_HZN1_SINREM_1
SIEVE DATA
Particle size class | Min [µm] | Max [µm] | Value [%] | cum. Value [-] | Weight [-]
VC | 1000 | 2000 | 0.29 | 0.9971 | 1
C | 500 | 1000 | 0.87 | 0.9884 | 1
M | 250 | 500 | 6.24 | 0.9289 | 1
F | 100 | 250 | 13.05 | 0.8071 | 1
VF | 50 | 100 | 9.06 | 0.7789 | 1

## Measured Data
METER PARIO
PARTICLE SIZE DISTRIBUTION ¦ BJS_HZN1_SINREM_1
MEASURED DATA
Runtime [s] | Pressure [Pa] | Fit [Pa] | Temperature [°C]
20 | 1814.285 | 1813.021 | 20.466
30 | 1810.461 | 1810.994 | 20.488
40 | 1808.868 | 1809.285 | 20.508
50 | 1807.014 | 1807.782 | 20.524
60 | 1805.866 | 1806.463 | 20.538
70 | 1804.844 | 1805.34 | 20.55
80 | 1804.381 | 1804.399 | 20.561
90 | 1803.443 | 1803.612 | 20.569
100 | 1803.074 | 1802.949 | 20.576
110 | 1802.562 | 1802.388 | 20.581
120 | 1802.112 | 1801.907 | 20.587
130 | 1801.776 | 1801.489 | 20.592
140 | 1801.404 | 1801.12 | 20.595
150 | 1801.042 | 1800.789 | 20.599
160 | 1800.844 | 1800.486 | 20.601
170 | 1800.457 | 1800.206 | 20.603
180 | 1800.091 | 1799.945 | 20.605
190 | 1799.735 | 1799.7 | 20.607
200 | 1799.559 | 1799.469 | 20.609
210 | 1799.225 | 1799.249 | 20.61
220 | 1799.102 | 1799.04 | 20.611
230 | 1798.878 | 1798.841 | 20.612
240 | 1798.655 | 1798.649 | 20.613
250 | 1798.412 | 1798.465 | 20.614
260 | 1798.211 | 1798.288 | 20.614
270 | 1798.008 | 1798.116 | 20.615
280 | 1797.846 | 1797.951 | 20.616
290 | 1797.615 | 1797.79 | 20.616
300 | 1797.563 | 1797.634 | 20.617
310 | 1797.342 | 1797.483 | 20.617
320 | 1797.26 | 1797.336 | 20.618
330 | 1797.008 | 1797.193 | 20.619
340 | 1796.997 | 1797.053 | 20.619
350 | 1796.936 | 1796.917 | 20.619
360 | 1796.796 | 1796.785 | 20.619
370 | 1796.624 | 1796.655 | 20.62
390 | 1796.442 | 1796.405 | 20.621
410 | 1796.209 | 1796.166 | 20.622
430 | 1795.988 | 1795.937 | 20.623
450 | 1795.745 | 1795.718 | 20.624
470 | 1795.534 | 1795.508 | 20.625
490 | 1795.33 | 1795.306 | 20.627
510 | 1795.089 | 1795.112 | 20.628
530 | 1794.876 | 1794.926 | 20.63
550 | 1794.744 | 1794.747 | 20.631
580 | 1794.48 | 1794.492 | 20.634
610 | 1794.167 | 1794.25 | 20.636
640 | 1794.021 | 1794.022 | 20.64
680 | 1793.625 | 1793.735 | 20.644
710 | 1793.39 | 1793.533 | 20.648
750 | 1793.243 | 1793.279 | 20.653
790 | 1793.016 | 1793.041 | 20.658
830 | 1792.77 | 1792.817 | 20.663
880 | 1792.483 | 1792.555 | 20.668
920 | 1792.376 | 1792.359 | 20.673
970 | 1792.211 | 1792.129 | 20.677
1020 | 1791.975 | 1791.914 | 20.681
1070 | 1791.751 | 1791.712 | 20.684
1130 | 1791.537 | 1791.486 | 20.687
1180 | 1791.346 | 1791.309 | 20.688
1240 | 1791.153 | 1791.109 | 20.69
1310 | 1790.923 | 1790.891 | 20.69
1380 | 1790.683 | 1790.688 | 20.69
1450 | 1790.543 | 1790.498 | 20.69
1520 | 1790.374 | 1790.319 | 20.689
1600 | 1790.226 | 1790.126 | 20.687
1680 | 1789.97 | 1789.945 | 20.684
1770 | 1789.763 | 1789.752 | 20.682
1860 | 1789.596 | 1789.572 | 20.679
1950 | 1789.402 | 1789.401 | 20.675
2050 | 1789.216 | 1789.222 | 20.672
2150 | 1789.082 | 1789.052 | 20.667
2260 | 1788.868 | 1788.876 | 20.662
2380 | 1788.735 | 1788.695 | 20.657
2500 | 1788.513 | 1788.524 | 20.651
2620 | 1788.33 | 1788.362 | 20.645
2760 | 1788.139 | 1788.183 | 20.638
2900 | 1787.999 | 1788.015 | 20.631
3040 | 1787.838 | 1787.855 | 20.624
3200 | 1787.647 | 1787.682 | 20.617
3360 | 1787.458 | 1787.519 | 20.616
3530 | 1787.299 | 1787.355 | 20.623
3710 | 1787.128 | 1787.19 | 20.631
3890 | 1787.056 | 1787.034 | 20.633
4090 | 1786.801 | 1786.871 | 20.629
4290 | 1786.639 | 1786.716 | 20.623
4510 | 1786.483 | 1786.555 | 20.612
4740 | 1786.34 | 1786.395 | 20.599
4980 | 1786.251 | 1786.239 | 20.583
5230 | 1786.133 | 1786.085 | 20.566
5490 | 1785.96 | 1785.933 | 20.553
5770 | 1785.843 | 1785.78 | 20.558
6060 | 1785.639 | 1785.63 | 20.561
6360 | 1785.492 | 1785.485 | 20.551
6680 | 1785.346 | 1785.339 | 20.533
7020 | 1785.248 | 1785.193 | 20.508
7370 | 1785.115 | 1785.053 | 20.48
7740 | 1784.92 | 1784.914 | 20.476
8130 | 1784.762 | 1784.777 | 20.474
8540 | 1784.632 | 1784.642 | 20.451
8960 | 1784.495 | 1784.512 | 20.418
9410 | 1784.423 | 1784.382 | 20.389
9890 | 1784.281 | 1784.253 | 20.39
10380 | 1784.134 | 1784.129 | 20.365
10900 | 1784.032 | 1784.006 | 20.32
11450 | 1783.891 | 1783.885 | 20.306
12020 | 1783.728 | 1783.768 | 20.285
12630 | 1783.607 | 1783.65 | 20.232
13260 | 1783.505 | 1783.536 | 20.218
13920 | 1783.377 | 1783.424 | 20.178
14620 | 1783.36 | 1783.312 | 20.137
15350 | 1783.184 | 1783.202 | 20.111
16120 | 1783.064 | 1783.093 | 20.057
16930 | 1782.956 | 1782.984 | 20.025
17780 | 1782.833 | 1782.876 | 19.981
18620 | 1782.686 | 1782.775 | 19.933
19500 | 1782.666 | 1782.674 | 19.902
20429 | 1782.592 | 1782.572 | 19.836
21389 | 1782.422 | 1782.471 | 19.797
22399 | 1782.343 | 1782.369 | 19.758
23449 | 1782.295 | 1782.268 | 19.703
24559 | 1782.157 | 1782.165 | 19.647
25709 | 1782.036 | 1782.062 | 19.602
26929 | 1782.026 | 1781.958 | 19.556
28189 | 1781.844 | 1781.854 | 19.511
29519 | 1781.757 | 1781.748 | 19.455
30909 | 1781.638 | 1781.642 | 19.4
32369 | 1781.575 | 1781.535 | 19.341
33889 | 1781.45 | 1781.427 | 19.291
35489 | 1781.354 | 1781.318 | 19.242
37159 | 1781.264 | 1781.208 | 19.165
38909 | 1781.073 | 1781.098 | 19.12
40749 | 1780.952 | 1780.986 | 19.036
42669 | 1780.811 | 1780.874 | 18.983

## Particle Distribution
METER PARIO
PARTICLE SIZE DISTRIBUTION ¦ BJS_HZN1_SINREM_1
TEXTURE CLASSES
DP[µm] | LOG10(DP) | MAX-LIKELI | P2.5 | P97.5 | class limit (µm) | val
0.01 | -2 | 0 | 0 | 0 | 2 | -1
0.0102476 | -1.98938 | 2.59213e-06 | 9.1638e-07 | 5.37403e-06 | 2 | 2
0.0105014 | -1.97875 | 1.03709e-05 | 3.67701e-06 | 2.14664e-05 | 6.3 | 2
0.0107614 | -1.96813 | 2.33399e-05 | 8.29911e-06 | 4.82324e-05 | 6.3 | -1
0.0110279 | -1.95751 | 4.15026e-05 | 1.47999e-05 | 8.56274e-05 | 20 | -1
0.011301 | -1.94688 | 6.48627e-05 | 2.31967e-05 | 0.000133607 | 20 | 2
0.0115808 | -1.93626 | 9.34237e-05 | 3.35066e-05 | 0.000192126 | 63 | 2
0.0118676 | -1.92564 | 0.000127189 | 4.5747e-05 | 0.00026114 | 63 | -1
0.0121615 | -1.91501 | 0.000166163 | 5.9935e-05 | 0.000340605 | 200 | -1
0.0124626 | -1.90439 | 0.000210348 | 7.60878e-05 | 0.000430476 | 200 | 2
0.0127712 | -1.89377 | 0.000259748 | 9.42228e-05 | 0.000530707 | 630 | 2
0.0130875 | -1.88314 | 0.000314368 | 0.000114357 | 0.000641256 | 630 | -1
0.0134116 | -1.87252 | 0.000374209 | 0.000136508 | 0.000762076 | 2000 | -1
0.0137437 | -1.8619 | 0.000439277 | 0.000160693 | 0.000893123 | 2000 | 2
0.014084 | -1.85127 | 0.000509574 | 0.000186928 | 0.00103435
0.0144328 | -1.84065 | 0.000585104 | 0.000215232 | 0.00118572
0.0147902 | -1.83003 | 0.00066587 | 0.000245622 | 0.00134718
0.0151564 | -1.8194 | 0.000751877 | 0.000278114 | 0.00151869
0.0155317 | -1.80878 | 0.000843128 | 0.000312726 | 0.00170021
0.0159163 | -1.79816 | 0.000939626 | 0.000349476 | 0.00189168
0.0163105 | -1.78753 | 0.00104138 | 0.000388379 | 0.00209307
0.0167143 | -1.77691 | 0.00114838 | 0.000429455 | 0.00230433
0.0171282 | -1.76629 | 0.00126064 | 0.000472719 | 0.00252541
0.0175524 | -1.75566 | 0.00137816 | 0.00051819 | 0.00275628
0.017987 | -1.74504 | 0.00150095 | 0.000565884 | 0.00299688
0.0184324 | -1.73442 | 0.00162901 | 0.000615818 | 0.00324717
0.0188889 | -1.72379 | 0.00176234 | 0.00066801 | 0.00350711
0.0193566 | -1.71317 | 0.00190094 | 0.000722478 | 0.00377665
0.0198359 | -1.70255 | 0.00204483 | 0.000779237 | 0.00405575
0.0203271 | -1.69192 | 0.002194 | 0.000838306 | 0.00434436
0.0208305 | -1.6813 | 0.00234845 | 0.000899702 | 0.00464244
0.0213463 | -1.67068 | 0.0025082 | 0.000963442 | 0.00494995
0.0218749 | -1.66005 | 0.00267324 | 0.00102954 | 0.00526683
0.0224166 | -1.64943 | 0.00284357 | 0.00109802 | 0.00559305
0.0229717 | -1.63881 | 0.00301921 | 0.0011689 | 0.00592856
0.0235405 | -1.62818 | 0.00320015 | 0.00124219 | 0.00627331
0.0241234 | -1.61756 | 0.0033864 | 0.0013179 | 0.00662726
0.0247208 | -1.60694 | 0.00357796 | 0.00139607 | 0.00699037
0.0253329 | -1.59631 | 0.00377484 | 0.0014767 | 0.00736259
0.0259603 | -1.58569 | 0.00397703 | 0.00155981 | 0.00774388
0.0266031 | -1.57507 | 0.00418455 | 0.00164542 | 0.00813419
0.0272619 | -1.56444 | 0.0043974 | 0.00173355 | 0.00853347
0.0279369 | -1.55382 | 0.00461557 | 0.00182421 | 0.00894169
0.0286287 | -1.5432 | 0.00483908 | 0.00191742 | 0.0093588
0.0293377 | -1.53257 | 0.00506792 | 0.0020132 | 0.00978475
0.0300641 | -1.52195 | 0.0053021 | 0.00211157 | 0.0102195
0.0308086 | -1.51133 | 0.00554163 | 0.00221254 | 0.010663
0.0315715 | -1.5007 | 0.0057865 | 0.00231612 | 0.0111152
0.0323533 | -1.49008 | 0.00603673 | 0.00242235 | 0.0115761
0.0331545 | -1.47946 | 0.00629231 | 0.00253123 | 0.0120456
0.0339755 | -1.46883 | 0.00655325 | 0.00264278 | 0.0125237
0.0348168 | -1.45821 | 0.00681955 | 0.00275701 | 0.0130103
0.0356789 | -1.44759 | 0.00709121 | 0.00287396 | 0.0135054
0.0365624 | -1.43696 | 0.00736825 | 0.00299362 | 0.0140089
0.0374678 | -1.42634 | 0.00765065 | 0.00311603 | 0.0145208
0.0383956 | -1.41572 | 0.00793843 | 0.0032412 | 0.0150411
0.0393464 | -1.40509 | 0.0082316 | 0.00336914 | 0.0155697
0.0403207 | -1.39447 | 0.00853014 | 0.00349987 | 0.0161065
0.0413192 | -1.38385 | 0.00883407 | 0.00363341 | 0.0166516
0.0423424 | -1.37322 | 0.00914339 | 0.00376978 | 0.0172049
0.0433909 | -1.3626 | 0.00945811 | 0.00390899 | 0.0177662
0.0444653 | -1.35198 | 0.00977822 | 0.00405106 | 0.0183357
0.0455664 | -1.34135 | 0.0101037 | 0.00419601 | 0.0189132
0.0466948 | -1.33073 | 0.0104347 | 0.00434386 | 0.0194987
0.0478511 | -1.32011 | 0.010771 | 0.00449462 | 0.0200921
0.049036 | -1.30949 | 0.0111127 | 0.00464831 | 0.0206935
0.0502502 | -1.29886 | 0.0114599 | 0.00480494 | 0.0213027
0.0514946 | -1.28824 | 0.0118124 | 0.00496454 | 0.0219197
0.0527697 | -1.27762 | 0.0121704 | 0.00512712 | 0.0225445
0.0540764 | -1.26699 | 0.0125339 | 0.0052927 | 0.023177
0.0554155 | -1.25637 | 0.0129027 | 0.0054613 | 0.0238172
0.0567878 | -1.24575 | 0.013277 | 0.00563293 | 0.0244651
0.058194 | -1.23512 | 0.0136567 | 0.00580761 | 0.0251205
0.059635 | -1.2245 | 0.0140419 | 0.00598536 | 0.0257835
0.0611117 | -1.21388 | 0.0144325 | 0.00616619 | 0.026454
0.062625 | -1.20325 | 0.0148285 | 0.00635013 | 0.027132
0.0641758 | -1.19263 | 0.01523 | 0.00653718 | 0.0278173
0.065765 | -1.18201 | 0.015637 | 0.00672737 | 0.0285101
0.0673935 | -1.17138 | 0.0160494 | 0.00692072 | 0.0292101
0.0690623 | -1.16076 | 0.0164673 | 0.00711723 | 0.0299175
0.0707725 | -1.15014 | 0.0168906 | 0.00731694 | 0.0306321
0.072525 | -1.13951 | 0.0173194 | 0.00751985 | 0.0313538
0.0743209 | -1.12889 | 0.0177537 | 0.00772598 | 0.0320828
0.0761613 | -1.11827 | 0.0181935 | 0.00793535 | 0.0328188
0.0780473 | -1.10764 | 0.0186387 | 0.00814799 | 0.0335619
0.0799799 | -1.09702 | 0.0190894 | 0.00836389 | 0.034312
0.0819605 | -1.0864 | 0.0195456 | 0.00858309 | 0.035069
0.08399 | -1.07577 | 0.0200073 | 0.00880559 | 0.035833
0.0860698 | -1.06515 | 0.0204745 | 0.00903142 | 0.0366039
0.0882012 | -1.05453 | 0.0209472 | 0.0092606 | 0.0373816
0.0903853 | -1.0439 | 0.0214254 | 0.00949314 | 0.0381661
0.0926234 | -1.03328 | 0.0219091 | 0.00972905 | 0.0389573
0.094917 | -1.02266 | 0.0223983 | 0.00996836 | 0.0397552
0.0972674 | -1.01203 | 0.022893 | 0.0102111 | 0.0405598
0.099676 | -1.00141 | 0.0233933 | 0.0104572 | 0.041371
0.102144 | -0.990786 | 0.023899 | 0.0107068 | 0.0421888
0.104674 | -0.980163 | 0.0244103 | 0.0109599 | 0.0430131
0.107266 | -0.969539 | 0.0249271 | 0.0112164 | 0.0438439
0.109922 | -0.958916 | 0.0254494 | 0.0114765 | 0.0446811
0.112644 | -0.948293 | 0.0259773 | 0.01174 | 0.0455246
0.115433 | -0.937669 | 0.0265107 | 0.0120071 | 0.0463746
0.118292 | -0.927046 | 0.0270496 | 0.0122778 | 0.0472308
0.121221 | -0.916423 | 0.0275941 | 0.012552 | 0.0480933
0.124223 | -0.905799 | 0.0281441 | 0.0128298 | 0.048962
0.127299 | -0.895176 | 0.0286997 | 0.0131112 | 0.0498369
0.130451 | -0.884553 | 0.0292608 | 0.0133962 | 0.0507178
0.133681 | -0.87393 | 0.0298275 | 0.0136848 | 0.0516049
0.136992 | -0.863306 | 0.0303998 | 0.0139771 | 0.052498
0.140384 | -0.852683 | 0.0309776 | 0.0142731 | 0.053397
0.14386 | -0.84206 | 0.031561 | 0.0145728 | 0.0543021
0.147422 | -0.831436 | 0.03215 | 0.0148761 | 0.055213
0.151073 | -0.820813 | 0.0327445 | 0.0151832 | 0.0561297
0.154814 | -0.81019 | 0.0333446 | 0.0154941 | 0.0570523
0.158648 | -0.799566 | 0.0339503 | 0.0158087 | 0.0579807
0.162576 | -0.788943 | 0.0345616 | 0.016127 | 0.0589147
0.166602 | -0.77832 | 0.0351785 | 0.0164492 | 0.0598544
0.170728 | -0.767696 | 0.0358009 | 0.0167751 | 0.0607998
0.174955 | -0.757073 | 0.036429 | 0.0171049 | 0.0617507
0.179288 | -0.74645 | 0.0370627 | 0.0174386 | 0.0627072
0.183727 | -0.735827 | 0.037702 | 0.017776 | 0.0636692
0.188277 | -0.725203 | 0.0383468 | 0.0181174 | 0.0646366
0.192939 | -0.71458 | 0.0389973 | 0.0184627 | 0.0656095
0.197717 | -0.703957 | 0.0396534 | 0.0188119 | 0.0665877
0.202613 | -0.693333 | 0.0403152 | 0.019165 | 0.0675712
0.20763 | -0.68271 | 0.0409825 | 0.019522 | 0.0685599
0.212771 | -0.672087 | 0.0416555 | 0.019883 | 0.069554
0.21804 | -0.661463 | 0.0423341 | 0.020248 | 0.0705532
0.223439 | -0.65084 | 0.0430183 | 0.020617 | 0.0715575
0.228972 | -0.640217 | 0.0437082 | 0.02099 | 0.0725669
0.234642 | -0.629593 | 0.0444037 | 0.0213671 | 0.0735814
0.240453 | -0.61897 | 0.0451049 | 0.0217482 | 0.0746009
0.246407 | -0.608347 | 0.0458117 | 0.0221333 | 0.0756253
0.252509 | -0.597724 | 0.0465242 | 0.0225226 | 0.0766547
0.258762 | -0.5871 | 0.0472423 | 0.0229159 | 0.0776889
0.265169 | -0.576477 | 0.047966 | 0.0233134 | 0.0787279
0.271735 | -0.565854 | 0.0486955 | 0.023715 | 0.0797718
0.278464 | -0.55523 | 0.0494306 | 0.0241208 | 0.0808203
0.28536 | -0.544607 | 0.0501713 | 0.0245307 | 0.0818736
0.292426 | -0.533984 | 0.0509178 | 0.0249448 | 0.0829315
0.299667 | -0.52336 | 0.0516699 | 0.0253631 | 0.083994
0.307088 | -0.512737 | 0.0524277 | 0.0257857 | 0.0850611
0.314692 | -0.502114 | 0.0531912 | 0.0262124 | 0.0861327
0.322485 | -0.49149 | 0.0539603 | 0.0266435 | 0.0872087
0.330471 | -0.480867 | 0.0547352 | 0.0270788 | 0.0882892
0.338654 | -0.470244 | 0.0555157 | 0.0275184 | 0.089374
0.34704 | -0.459621 | 0.056302 | 0.0279623 | 0.0904632
0.355634 | -0.448997 | 0.0570939 | 0.0284105 | 0.0915567
0.36444 | -0.438374 | 0.0578916 | 0.0288631 | 0.0926544
0.373465 | -0.427751 | 0.0586949 | 0.0293201 | 0.0937563
0.382713 | -0.417127 | 0.059504 | 0.0297814 | 0.0948624
0.39219 | -0.406504 | 0.0603188 | 0.0302471 | 0.0959726
0.401901 | -0.395881 | 0.0611393 | 0.0307172 | 0.0970869
0.411853 | -0.385257 | 0.0619655 | 0.0311918 | 0.0982051
0.422052 | -0.374634 | 0.0627975 | 0.0316708 | 0.0993274
0.432503 | -0.364011 | 0.0636352 | 0.0321542 | 0.100454
0.443213 | -0.353387 | 0.0644786 | 0.0326422 | 0.101584
0.454188 | -0.342764 | 0.0653277 | 0.0331346 | 0.102718
0.465435 | -0.332141 | 0.0661826 | 0.0336316 | 0.103855
0.476961 | -0.321518 | 0.0670433 | 0.0341331 | 0.104997
0.488771 | -0.310894 | 0.0679097 | 0.0346391 | 0.106142
0.500875 | -0.300271 | 0.0687818 | 0.0351497 | 0.107291
0.513278 | -0.289648 | 0.0696597 | 0.0356649 | 0.108443
0.525988 | -0.279024 | 0.0705433 | 0.0361847 | 0.109599
0.539013 | -0.268401 | 0.0714328 | 0.0367091 | 0.110759
0.55236 | -0.257778 | 0.0723279 | 0.0372382 | 0.111922
0.566038 | -0.247154 | 0.0732289 | 0.0377719 | 0.113088
0.580055 | -0.236531 | 0.0741356 | 0.0383102 | 0.114258
0.594418 | -0.225908 | 0.0750481 | 0.0388533 | 0.115432
0.609138 | -0.215285 | 0.0759664 | 0.039401 | 0.116608
0.624222 | -0.204661 | 0.0768904 | 0.0399535 | 0.117788
0.639679 | -0.194038 | 0.0778203 | 0.0405108 | 0.118971
0.655519 | -0.183415 | 0.0787559 | 0.0410727 | 0.120157
0.671752 | -0.172791 | 0.0796973 | 0.0416395 | 0.121347
0.688386 | -0.162168 | 0.0806446 | 0.042211 | 0.122539
0.705432 | -0.151545 | 0.0815976 | 0.0427874 | 0.123735
0.722901 | -0.140921 | 0.0825564 | 0.0433686 | 0.124933
0.740802 | -0.130298 | 0.0835211 | 0.0439546 | 0.126134
0.759146 | -0.119675 | 0.0844915 | 0.0445455 | 0.127339
0.777944 | -0.109051 | 0.0854678 | 0.0451412 | 0.128546
0.797208 | -0.0984281 | 0.0864499 | 0.0457419 | 0.129756
0.816949 | -0.0878048 | 0.0874378 | 0.0463474 | 0.130969
0.837179 | -0.0771815 | 0.0884315 | 0.0469579 | 0.132184
0.85791 | -0.0665582 | 0.0894311 | 0.0475734 | 0.133402
0.879154 | -0.0559349 | 0.0904365 | 0.0481938 | 0.134623
0.900924 | -0.0453116 | 0.0914477 | 0.0488192 | 0.135847
0.923234 | -0.0346883 | 0.0924648 | 0.0494495 | 0.137073
0.946096 | -0.024065 | 0.0934877 | 0.0500849 | 0.138301
0.969523 | -0.0134417 | 0.0945164 | 0.0507254 | 0.139532
0.993531 | -0.00281839 | 0.0955511 | 0.0513708 | 0.140765
1.01813 | 0.00780492 | 0.0965915 | 0.0520214 | 0.142001
1.04335 | 0.0184282 | 0.0976379 | 0.052677 | 0.143239
1.06918 | 0.0290515 | 0.0986901 | 0.0533377 | 0.144479
1.09566 | 0.0396748 | 0.0997481 | 0.0540036 | 0.145722
1.12279 | 0.0502981 | 0.100812 | 0.0546746 | 0.146967
1.15059 | 0.0609215 | 0.102014 | 0.0555655 | 0.148281
1.17908 | 0.0715448 | 0.10352 | 0.0569456 | 0.149748
1.20828 | 0.0821681 | 0.105307 | 0.0587804 | 0.151356
1.2382 | 0.0927914 | 0.107353 | 0.0610337 | 0.153092
1.26886 | 0.103415 | 0.109632 | 0.0636694 | 0.154941
1.30028 | 0.114038 | 0.112123 | 0.0666512 | 0.156892
1.33248 | 0.124661 | 0.114801 | 0.069943 | 0.158931
1.36548 | 0.135285 | 0.117643 | 0.0735085 | 0.161045
1.39929 | 0.145908 | 0.120626 | 0.0773115 | 0.16322
1.43394 | 0.156531 | 0.123726 | 0.081316 | 0.165445
1.46945 | 0.167155 | 0.12692 | 0.0854856 | 0.167705
1.50584 | 0.177778 | 0.130185 | 0.0897842 | 0.169988
1.54313 | 0.188401 | 0.133496 | 0.0941756 | 0.17228
1.58134 | 0.199024 | 0.136831 | 0.0986236 | 0.174569
1.6205 | 0.209648 | 0.140166 | 0.103092 | 0.176841
1.66062 | 0.220271 | 0.143478 | 0.107545 | 0.179084
1.70174 | 0.230894 | 0.146743 | 0.111945 | 0.181283
1.74388 | 0.241518 | 0.149938 | 0.116258 | 0.183427
1.78707 | 0.252141 | 0.153039 | 0.120446 | 0.185501
1.83132 | 0.262764 | 0.156023 | 0.124474 | 0.187494
1.87667 | 0.273388 | 0.158867 | 0.128305 | 0.189391
1.92314 | 0.284011 | 0.161546 | 0.131903 | 0.19118
1.97076 | 0.294634 | 0.164039 | 0.135232 | 0.192847
2.01956 | 0.305258 | 0.166331 | 0.138275 | 0.194384
2.06957 | 0.315881 | 0.168507 | 0.141192 | 0.195822
2.12082 | 0.326504 | 0.170599 | 0.144034 | 0.197179
2.17334 | 0.337127 | 0.172614 | 0.146805 | 0.198462
2.22716 | 0.347751 | 0.174562 | 0.149513 | 0.199681
2.28231 | 0.358374 | 0.17645 | 0.152165 | 0.200844
2.33882 | 0.368997 | 0.178288 | 0.154767 | 0.20196
2.39674 | 0.379621 | 0.180083 | 0.157327 | 0.203038
2.45609 | 0.390244 | 0.181845 | 0.15985 | 0.204086
2.51691 | 0.400867 | 0.183582 | 0.162345 | 0.205113
2.57923 | 0.411491 | 0.185303 | 0.164817 | 0.206129
2.6431 | 0.422114 | 0.187015 | 0.167273 | 0.207141
2.70855 | 0.432737 | 0.188728 | 0.169721 | 0.208158
2.77562 | 0.44336 | 0.19045 | 0.172166 | 0.209189
2.84435 | 0.453984 | 0.192189 | 0.174616 | 0.210243
2.91479 | 0.464607 | 0.193955 | 0.177077 | 0.211329
2.98697 | 0.47523 | 0.195756 | 0.179557 | 0.212455
3.06093 | 0.485854 | 0.197599 | 0.182061 | 0.213629
3.13673 | 0.496477 | 0.199495 | 0.184597 | 0.214862
3.2144 | 0.5071 | 0.201451 | 0.187172 | 0.21616
3.294 | 0.517724 | 0.203476 | 0.189792 | 0.217534
3.37557 | 0.528347 | 0.205578 | 0.192464 | 0.218991
3.45916 | 0.53897 | 0.207766 | 0.195195 | 0.220541
3.54481 | 0.549594 | 0.210049 | 0.197991 | 0.222192
3.63259 | 0.560217 | 0.212435 | 0.200857 | 0.223961
3.72255 | 0.57084 | 0.214937 | 0.20377 | 0.225929
3.81473 | 0.581463 | 0.217551 | 0.206721 | 0.228105
3.90919 | 0.592087 | 0.220269 | 0.209709 | 0.230475
4.00599 | 0.60271 | 0.223086 | 0.212732 | 0.233027
4.10519 | 0.613333 | 0.225994 | 0.215788 | 0.235745
4.20685 | 0.623957 | 0.228986 | 0.218876 | 0.238616
4.31102 | 0.63458 | 0.232055 | 0.221994 | 0.241626
4.41777 | 0.645203 | 0.235195 | 0.225142 | 0.244761
4.52717 | 0.655827 | 0.238398 | 0.228316 | 0.248008
4.63927 | 0.66645 | 0.241658 | 0.231516 | 0.251351
4.75415 | 0.677073 | 0.244968 | 0.234741 | 0.254778
4.87188 | 0.687697 | 0.24832 | 0.237988 | 0.258275
4.99252 | 0.69832 | 0.251708 | 0.241256 | 0.261827
5.11615 | 0.708943 | 0.255126 | 0.244543 | 0.265421
5.24284 | 0.719566 | 0.258565 | 0.247848 | 0.269043
5.37266 | 0.73019 | 0.26202 | 0.25117 | 0.272679
5.50571 | 0.740813 | 0.265483 | 0.254506 | 0.276315
5.64204 | 0.751436 | 0.268948 | 0.257856 | 0.279937
5.78175 | 0.76206 | 0.272407 | 0.261217 | 0.283531
5.92493 | 0.772683 | 0.275853 | 0.264588 | 0.287083
6.07164 | 0.783306 | 0.279281 | 0.267968 | 0.29058
6.22199 | 0.79393 | 0.282682 | 0.271354 | 0.294008
6.37607 | 0.804553 | 0.286053 | 0.274745 | 0.297362
6.53396 | 0.815176 | 0.289413 | 0.278132 | 0.300694
6.69575 | 0.8258 | 0.292767 | 0.281516 | 0.304019
6.86156 | 0.836423 | 0.29612 | 0.284901 | 0.30734
7.03147 | 0.847046 | 0.299475 | 0.288289 | 0.310661
7.20559 | 0.857669 | 0.302835 | 0.291685 | 0.313986
7.38402 | 0.868293 | 0.306204 | 0.295091 | 0.317318
7.56687 | 0.878916 | 0.309585 | 0.29851 | 0.320661
7.75424 | 0.889539 | 0.312982 | 0.301945 | 0.32402
7.94626 | 0.900163 | 0.316399 | 0.305401 | 0.327397
8.14303 | 0.910786 | 0.319838 | 0.308879 | 0.330798
8.34467 | 0.921409 | 0.323303 | 0.312384 | 0.334224
8.55131 | 0.932033 | 0.326799 | 0.315918 | 0.337682
8.76306 | 0.942656 | 0.330328 | 0.319484 | 0.341173
8.98006 | 0.953279 | 0.333893 | 0.323086 | 0.344702
9.20243 | 0.963903 | 0.337499 | 0.326727 | 0.348274
9.43031 | 0.974526 | 0.341149 | 0.330409 | 0.351891
9.66383 | 0.985149 | 0.344846 | 0.334137 | 0.355557
9.90313 | 0.995772 | 0.348594 | 0.337914 | 0.359277
10.1484 | 1.0064 | 0.352397 | 0.341742 | 0.363053
10.3997 | 1.01702 | 0.356257 | 0.345625 | 0.366891
10.6572 | 1.02764 | 0.360179 | 0.349565 | 0.370793
10.9211 | 1.03827 | 0.364165 | 0.353567 | 0.374764
11.1915 | 1.04889 | 0.36822 | 0.357633 | 0.378807
11.4686 | 1.05951 | 0.372362 | 0.361781 | 0.382943
11.7526 | 1.07014 | 0.37665 | 0.366066 | 0.387233
12.0437 | 1.08076 | 0.381077 | 0.370482 | 0.391672
12.3419 | 1.09138 | 0.385632 | 0.375018 | 0.396245
12.6475 | 1.10201 | 0.390302 | 0.379662 | 0.400941
12.9607 | 1.11263 | 0.395074 | 0.384401 | 0.405745
13.2817 | 1.12325 | 0.399935 | 0.389225 | 0.410644
13.6105 | 1.13388 | 0.404874 | 0.394122 | 0.415625
13.9476 | 1.1445 | 0.409877 | 0.39908 | 0.420674
14.293 | 1.15512 | 0.414933 | 0.404086 | 0.425778
14.6469 | 1.16575 | 0.420028 | 0.40913 | 0.430925
15.0096 | 1.17637 | 0.42515 | 0.4142 | 0.436099
15.3813 | 1.18699 | 0.430286 | 0.419283 | 0.441289
15.7621 | 1.19762 | 0.435425 | 0.424368 | 0.44648
16.1525 | 1.20824 | 0.440552 | 0.429444 | 0.45166
16.5524 | 1.21886 | 0.445657 | 0.434498 | 0.456816
16.9623 | 1.22949 | 0.450726 | 0.43952 | 0.461932
17.3823 | 1.24011 | 0.455747 | 0.444496 | 0.466998
17.8128 | 1.25073 | 0.460706 | 0.449415 | 0.471998
18.2539 | 1.26136 | 0.465593 | 0.454266 | 0.47692
18.7059 | 1.27198 | 0.470394 | 0.459037 | 0.481751
19.1691 | 1.2826 | 0.475096 | 0.463716 | 0.486476
19.6438 | 1.29323 | 0.479687 | 0.468291 | 0.491084
20.1302 | 1.30385 | 0.484154 | 0.472749 | 0.495559
20.6287 | 1.31447 | 0.488472 | 0.477062 | 0.499882
21.1395 | 1.32509 | 0.492648 | 0.481234 | 0.504062
21.663 | 1.33572 | 0.496699 | 0.485283 | 0.508115
22.1994 | 1.34634 | 0.500641 | 0.489224 | 0.512057
22.7491 | 1.35696 | 0.504491 | 0.493075 | 0.515907
23.3125 | 1.36759 | 0.508266 | 0.496853 | 0.519679
23.8897 | 1.37821 | 0.511983 | 0.500574 | 0.523392
24.4813 | 1.38883 | 0.515659 | 0.504255 | 0.527062
25.0875 | 1.39946 | 0.519309 | 0.507913 | 0.530705
25.7088 | 1.41008 | 0.522952 | 0.511565 | 0.534338
26.3454 | 1.4207 | 0.526603 | 0.515228 | 0.537978
26.9978 | 1.43133 | 0.53028 | 0.518918 | 0.541642
27.6663 | 1.44195 | 0.533999 | 0.522652 | 0.545346
28.3514 | 1.45257 | 0.537777 | 0.526447 | 0.549107
29.0535 | 1.4632 | 0.541631 | 0.53032 | 0.552942
29.7729 | 1.47382 | 0.545577 | 0.534288 | 0.556867
30.5102 | 1.48444 | 0.549633 | 0.538367 | 0.5609
31.2657 | 1.49507 | 0.553815 | 0.542574 | 0.565056
32.0399 | 1.50569 | 0.55814 | 0.546927 | 0.569353
32.8333 | 1.51631 | 0.562624 | 0.551441 | 0.573808
33.6463 | 1.52694 | 0.567285 | 0.556134 | 0.578437
34.4795 | 1.53756 | 0.572139 | 0.561022 | 0.583256
35.3333 | 1.54818 | 0.577203 | 0.566123 | 0.588283
36.2083 | 1.55881 | 0.582507 | 0.571466 | 0.593548
37.1049 | 1.56943 | 0.588375 | 0.577382 | 0.599368
38.0237 | 1.58005 | 0.594889 | 0.583953 | 0.605824
38.9653 | 1.59068 | 0.601978 | 0.59111 | 0.612846
39.9301 | 1.6013 | 0.609575 | 0.598782 | 0.620367
40.9189 | 1.61192 | 0.61761 | 0.606902 | 0.628318
41.9322 | 1.62255 | 0.626014 | 0.615398 | 0.63663
42.9705 | 1.63317 | 0.634719 | 0.624202 | 0.645236
44.0346 | 1.64379 | 0.643655 | 0.633244 | 0.654066
45.125 | 1.65442 | 0.652753 | 0.642455 | 0.663053
46.2424 | 1.66504 | 0.661946 | 0.651764 | 0.672128
47.3875 | 1.67566 | 0.671162 | 0.661103 | 0.681224
48.561 | 1.68629 | 0.680335 | 0.670402 | 0.69027
49.7635 | 1.69691 | 0.689395 | 0.679592 | 0.6992
50.9957 | 1.70753 | 0.698272 | 0.688602 | 0.707944
52.2585 | 1.71816 | 0.706898 | 0.697364 | 0.716435
53.5526 | 1.72878 | 0.715204 | 0.705807 | 0.724604
54.8787 | 1.7394 | 0.723122 | 0.713863 | 0.732383
56.2377 | 1.75003 | 0.730581 | 0.721462 | 0.739703
57.6302 | 1.76065 | 0.737514 | 0.728534 | 0.746497
59.0573 | 1.77127 | 0.743851 | 0.73501 | 0.752694
60.5197 | 1.7819 | 0.749524 | 0.74082 | 0.758228
62.0184 | 1.79252 | 0.754463 | 0.745895 | 0.76303
63.5541 | 1.80314 | 0.758636 | 0.750203 | 0.767069
65.1279 | 1.81377 | 0.762421 | 0.754123 | 0.770719
66.7406 | 1.82439 | 0.765956 | 0.757793 | 0.774118
68.3933 | 1.83501 | 0.769263 | 0.761236 | 0.777289
70.0869 | 1.84564 | 0.772367 | 0.764475 | 0.780259
71.8225 | 1.85626 | 0.775292 | 0.767535 | 0.783051
73.601 | 1.86688 | 0.778063 | 0.770438 | 0.78569
75.4235 | 1.87751 | 0.780703 | 0.773209 | 0.788202
77.2912 | 1.88813 | 0.783238 | 0.775871 | 0.790612
79.2052 | 1.89875 | 0.785691 | 0.778447 | 0.792943
81.1665 | 1.90938 | 0.788087 | 0.780961 | 0.795222
83.1764 | 1.92 | 0.790449 | 0.783436 | 0.797472
85.2361 | 1.93062 | 0.792803 | 0.785897 | 0.799719
87.3467 | 1.94125 | 0.795172 | 0.788366 | 0.801988
89.5097 | 1.95187 | 0.79758 | 0.790868 | 0.804303
91.7262 | 1.96249 | 0.800053 | 0.793426 | 0.80669
93.9976 | 1.97312 | 0.802614 | 0.796063 | 0.809172
96.3252 | 1.98374 | 0.805287 | 0.798803 | 0.811776
98.7105 | 1.99436 | 0.808097 | 0.80167 | 0.814525
101.155 | 2.00499 | 0.811057 | 0.804676 | 0.817437
103.66 | 2.01561 | 0.814114 | 0.807762 | 0.820462
106.227 | 2.02623 | 0.817248 | 0.810909 | 0.823582
108.857 | 2.03686 | 0.820452 | 0.814111 | 0.826789
111.553 | 2.04748 | 0.823719 | 0.817361 | 0.830073
114.315 | 2.0581 | 0.827041 | 0.820654 | 0.833427
117.146 | 2.06873 | 0.830411 | 0.823983 | 0.836841
120.047 | 2.07935 | 0.833822 | 0.827343 | 0.840307
123.019 | 2.08997 | 0.837265 | 0.830726 | 0.843815
126.066 | 2.1006 | 0.840735 | 0.834128 | 0.847358
129.187 | 2.11122 | 0.844224 | 0.837542 | 0.850927
132.386 | 2.12184 | 0.847723 | 0.840961 | 0.854512
135.664 | 2.13247 | 0.851226 | 0.84438 | 0.858106
139.024 | 2.14309 | 0.854726 | 0.847793 | 0.861699
142.467 | 2.15371 | 0.858215 | 0.851192 | 0.865282
145.994 | 2.16434 | 0.861686 | 0.854573 | 0.868848
149.61 | 2.17496 | 0.865132 | 0.857929 | 0.872387
153.314 | 2.18558 | 0.868544 | 0.861254 | 0.875891
157.111 | 2.19621 | 0.871916 | 0.864542 | 0.87935
161.001 | 2.20683 | 0.875241 | 0.867786 | 0.882757
164.988 | 2.21745 | 0.878511 | 0.870981 | 0.886102
169.074 | 2.22808 | 0.881719 | 0.87412 | 0.889377
173.26 | 2.2387 | 0.884857 | 0.877197 | 0.892572
177.551 | 2.24932 | 0.887918 | 0.880207 | 0.895681
181.947 | 2.25995 | 0.890895 | 0.883142 | 0.898692
186.453 | 2.27057 | 0.89378 | 0.885997 | 0.901599
191.07 | 2.28119 | 0.896566 | 0.888766 | 0.904392
195.801 | 2.29182 | 0.899246 | 0.891442 | 0.907063
200.65 | 2.30244 | 0.901813 | 0.894021 | 0.909603
205.619 | 2.31306 | 0.904356 | 0.896578 | 0.912114
210.71 | 2.32369 | 0.906927 | 0.89916 | 0.914655
215.928 | 2.33431 | 0.909524 | 0.901764 | 0.917224
221.275 | 2.34493 | 0.912142 | 0.904387 | 0.919816
226.754 | 2.35556 | 0.914778 | 0.907025 | 0.922427
232.369 | 2.36618 | 0.917429 | 0.909675 | 0.925055
238.124 | 2.3768 | 0.920091 | 0.912334 | 0.927694
244.02 | 2.38743 | 0.922761 | 0.914999 | 0.930342
250.063 | 2.39805 | 0.925435 | 0.917667 | 0.932994
256.255 | 2.40867 | 0.928109 | 0.920334 | 0.935647
262.6 | 2.4193 | 0.93078 | 0.922998 | 0.938297
269.103 | 2.42992 | 0.933445 | 0.925655 | 0.940941
275.767 | 2.44054 | 0.9361 | 0.928302 | 0.943573
282.596 | 2.45117 | 0.938742 | 0.930936 | 0.946192
289.593 | 2.46179 | 0.941366 | 0.933554 | 0.948793
296.765 | 2.47241 | 0.94397 | 0.936153 | 0.951371
304.113 | 2.48304 | 0.94655 | 0.938729 | 0.953925
311.644 | 2.49366 | 0.949103 | 0.941279 | 0.956449
319.361 | 2.50428 | 0.951624 | 0.9438 | 0.95894
327.269 | 2.51491 | 0.954111 | 0.946289 | 0.961394
335.373 | 2.52553 | 0.95656 | 0.948743 | 0.963807
343.678 | 2.53615 | 0.958967 | 0.951158 | 0.966176
352.188 | 2.54678 | 0.961329 | 0.953532 | 0.968498
360.91 | 2.5574 | 0.963642 | 0.955861 | 0.970767
369.847 | 2.56802 | 0.965904 | 0.958142 | 0.97298
379.005 | 2.57865 | 0.968109 | 0.960373 | 0.975135
388.39 | 2.58927 | 0.970256 | 0.962549 | 0.977226
398.008 | 2.59989 | 0.972339 | 0.964667 | 0.97925
407.864 | 2.61052 | 0.974357 | 0.966725 | 0.981204
417.963 | 2.62114 | 0.976305 | 0.968719 | 0.983083
428.313 | 2.63176 | 0.97818 | 0.970647 | 0.984884
438.92 | 2.64238 | 0.979978 | 0.972504 | 0.986603
449.788 | 2.65301 | 0.981695 | 0.974288 | 0.988236
460.926 | 2.66363 | 0.983329 | 0.975996 | 0.98978
472.34 | 2.67425 | 0.984876 | 0.977624 | 0.99123
484.037 | 2.68488 | 0.986332 | 0.979169 | 0.992584
496.023 | 2.6955 | 0.987694 | 0.980629 | 0.993837
508.305 | 2.70612 | 0.988958 | 0.981999 | 0.994985
520.892 | 2.71675 | 0.99012 | 0.983278 | 0.996025
533.791 | 2.72737 | 0.991178 | 0.984461 | 0.996953
547.009 | 2.73799 | 0.992127 | 0.985545 | 0.997765
560.555 | 2.74862 | 0.992964 | 0.986528 | 0.998458
574.436 | 2.75924 | 0.993686 | 0.987405 | 0.999027
588.66 | 2.76986 | 0.99429 | 0.988175 | 0.99947
603.237 | 2.78049 | 0.99477 | 0.988834 | 0.999781
618.175 | 2.79111 | 0.995125 | 0.989378 | 0.999958
633.482 | 2.80173 | 0.995354 | 0.989807 | 1
649.169 | 2.81236 | 0.995541 | 0.990197 | 1
665.244 | 2.82298 | 0.995724 | 0.990581 | 1
681.717 | 2.8336 | 0.995904 | 0.990959 | 1
698.599 | 2.84423 | 0.996081 | 0.991331 | 1
715.898 | 2.85485 | 0.996253 | 0.991697 | 1
733.625 | 2.86547 | 0.996423 | 0.992056 | 1
751.792 | 2.8761 | 0.996589 | 0.992409 | 1
770.408 | 2.88672 | 0.996751 | 0.992755 | 1
789.486 | 2.89734 | 0.996909 | 0.993095 | 1
809.036 | 2.90797 | 0.997064 | 0.993428 | 1
829.069 | 2.91859 | 0.997215 | 0.993755 | 1
849.599 | 2.92921 | 0.997363 | 0.994074 | 1
870.638 | 2.93984 | 0.997507 | 0.994386 | 1
892.197 | 2.95046 | 0.997647 | 0.994692 | 1
914.29 | 2.96108 | 0.997783 | 0.994989 | 1
936.931 | 2.97171 | 0.997915 | 0.99528 | 1
960.132 | 2.98233 | 0.998044 | 0.995563 | 1
983.907 | 2.99295 | 0.998169 | 0.995838 | 1
1008.27 | 3.00358 | 0.99829 | 0.996105 | 1
1033.24 | 3.0142 | 0.998407 | 0.996365 | 1
1058.82 | 3.02482 | 0.99852 | 0.996617 | 1
1085.04 | 3.03545 | 0.998629 | 0.99686 | 1
1111.91 | 3.04607 | 0.998734 | 0.997096 | 1
1139.45 | 3.05669 | 0.998835 | 0.997323 | 1
1167.66 | 3.06732 | 0.998932 | 0.997542 | 1
1196.58 | 3.07794 | 0.999025 | 0.997752 | 1
1226.21 | 3.08856 | 0.999114 | 0.997953 | 1
1256.57 | 3.09919 | 0.999199 | 0.998146 | 1
1287.69 | 3.10981 | 0.99928 | 0.99833 | 1
1319.57 | 3.12043 | 0.999356 | 0.998505 | 1
1352.25 | 3.13106 | 0.999429 | 0.998671 | 1
1385.74 | 3.14168 | 0.999497 | 0.998828 | 1
1420.05 | 3.1523 | 0.999561 | 0.998975 | 1
1455.21 | 3.16293 | 0.999621 | 0.999113 | 1
1491.25 | 3.17355 | 0.999676 | 0.999242 | 1
1528.18 | 3.18417 | 0.999728 | 0.999361 | 1
1566.02 | 3.1948 | 0.999774 | 0.99947 | 1
1604.8 | 3.20542 | 0.999817 | 0.999569 | 1
1644.54 | 3.21604 | 0.999855 | 0.999658 | 1
1685.26 | 3.22667 | 0.999889 | 0.999737 | 1
1726.99 | 3.23729 | 0.999918 | 0.999806 | 1
1769.76 | 3.24791 | 0.999943 | 0.999865 | 1
1813.58 | 3.25854 | 0.999964 | 0.999913 | 1
1858.49 | 3.26916 | 0.999979 | 0.999951 | 1
1904.51 | 3.27978 | 0.999991 | 0.999978 | 1
1951.67 | 3.29041 | 0.999998 | 0.999995 | 1
2000 | 3.30103 | 1 | 1 | 1

## Texture Classes
METER PARIO
PARTICLE SIZE DISTRIBUTION ¦ BJS_HZN1_SINREM_1
TEXTURE CLASSES
FRACTION | DP[µm] | MAX-LIKELI | P2.5 | P97.5
CLAY | <2.0µm | 0.165439 | -99 | -99
FINE-SILT | 2.0-5.0µm | 0.086478 | -99 | -99
MIDDLE-SILT | 5.0-20µm | 0.231066 | -99 | -99
COARSE-SILT | 20-50µm | 0.208149 | -99 | -99
FINE-SAND | 50-200µm | 0.210346 | -99 | -99
MIDDLE-SAND | 200-500µm | 0.0866391 | -99 | -99
COARSE-SAND | 500-2000µm | 0.0118827 | -99 | -99
CLAY | <2.0µm | 0.165439 | -99 | -99
SILT | 2.0-50µm | 0.525693 | -99 | -99
SAND | 50-2000µm | 0.308868 | -99 | -99

## Soil Triangle USA
METER PARIO
PARTICLE SIZE DISTRIBUTION ¦ BJS_HZN1_SINREM_1
SOIL TRIANGLE
Fraktion | DP[µm] | MAX-LIKELI | US Soil Taxonomy
|  |  | y | x
METER PARIO
PARTICLE SIZE DISTRIBUTION |